## Global_Info
TEST REPORT
|  |  | A_002_02_OCV_N25_S4 | [7 empty] | C:\ArbinSoftware\MITS_PRO\Data\A_002_02_OCV_N25_S4.res
|  |  | 2018-10-25 | [9 empty] | Mapped_Aux_Number |  |  |  |  | Log_Data_Flag |  |  |  |  | Cell Grading |  |  | Concentration | Digital I/O
Channel | Start_DateTime | Schedule_File_Name | Creator | Comments | Software Version | Serial Number | Schedule Version | MASS | Specific Capacity | Capacity | Chan_Num | Item_ID | Volt | Temp | Pres | PH | FR | ChanStat | Aux | SmartBty | Event | CAN | Grade | Internal_Resistance(Ohm) | Discharge_Capacity(Ah) | Concentration | Digital Input | Digital Output | Related Humidity
1-002 | 2018-10-15 09:41 | Aloisio\A123_Step4_OCV.sdu | [9 empty] | 16 | 0 | 2 | 0 | 0 | 0 | FALSE | TRUE | FALSE | FALSE | FALSE |  |  |  | 0 | 0 | 0 | 0
Note on X3: For Cell Grading setting, click Arbin Data\Options... menu.
Note on X4: For Cell Grading data, check average value from statistical data sheets. Grade A1 is the best cell.

## Channel_1-002
Data_Point | Test_Time(s) | Date_Time | Step_Time(s) | Step_Index | Cycle_Index | Current(A) | Voltage(V) | Charge_Capacity(Ah) | Discharge_Capacity(Ah) | Charge_Energy(Wh) | Discharge_Energy(Wh) | dV/dt(V/s) | Internal_Resistance(Ohm) | Is_FC_Data | AC_Impedance(Ohm) | ACI_Phase_Angle(Deg) | Aux_Temperature_1(C) | Aux_Temperature_2(C)
1 | 30.00322 | 2018-10-15 09:41 | 29.94095 | 1 | 1 | 0 | 3.337367 | 0 | 0 | 0 | 0 | -3.237724e-05 | 0 | 0 | 0 | 0 | 18.76749 | 23.74283
2 | 60.01691 | 2018-10-15 09:42 | 59.95464 | 1 | 1 | 0 | 3.337205 | 0 | 0 | 0 | 0 | -3.237724e-05 | 0 | 0 | 0 | 0 | 19.10151 | 23.82738
3 | 60.06371 | 2018-10-15 09:42 | 60.00144 | 1 | 1 | 0 | 3.337205 | 0 | 0 | 0 | 0 | -3.237724e-05 | 0 | 0 | 0 | 0 | 19.10151 | 23.82738
4 | 61.07681 | 2018-10-15 09:42 | 1.012678 | 2 | 1 | 0.2500544 | 3.341577 | 7.031549584e-05 | 0 | 0.000234935 | 0 | 0.0001619339 | 0 | 0 | 0 | 0 | 19.1194 | 23.82133
5 | 62.09078 | 2018-10-15 09:42 | 2.026644 | 2 | 1 | 0.2496945 | 3.341738 | 0.0001407427 | 0 | 0.0004702767 | 0 | 0.0001943111 | 0 | 0 | 0 | 0 | 19.12537 | 23.82738
6 | 63.10477 | 2018-10-15 09:42 | 3.040632 | 2 | 1 | 0.2500544 | 3.342062 | 0.0002111637 | 0 | 0.00070562 | 0 | 0.0002590656 | 0 | 0 | 0 | 0 | 19.14326 | 23.82738
7 | 64.1188 | 2018-10-15 09:42 | 4.054664 | 2 | 1 | 0.2500544 | 3.342224 | 0.0002815869 | 0 | 0.0009409897 | 0 | 0.0002914429 | 0 | 0 | 0 | 0 | 19.1552 | 23.83945
8 | 65.13273 | 2018-10-15 09:42 | 5.068593 | 2 | 1 | 0.2500544 | 3.342548 | 0.0003520092 | 0 | 0.001176371 | 0 | 0.0002266407 | 0 | 0 | 0 | 0 | 19.16116 | 23.83341
9 | 66.14669 | 2018-10-15 09:42 | 6.082556 | 2 | 1 | 0.2496945 | 3.34271 | 0.0004224301 | 0 | 0.001411762 | 0 | 0.0001942635 | 0 | 0 | 0 | 0 | 19.17309 | 23.8455
10 | 67.16197 | 2018-10-15 09:42 | 7.097834 | 2 | 1 | 0.2500544 | 3.342872 | 0.0004929533 | 0 | 0.001647511 | 0 | 0.000129509 | 0 | 0 | 0 | 0 | 19.17906 | 23.85154
11 | 68.17465 | 2018-10-15 09:42 | 8.110517 | 2 | 1 | 0.2500544 | 3.343034 | 0.0005632785 | 0 | 0.001882609 | 0 | 0.000129509 | 0 | 0 | 0 | 0 | 19.19099 | 23.85154
12 | 69.18864 | 2018-10-15 09:42 | 9.124503 | 2 | 1 | 0.2496945 | 3.343195 | 0.0006337056 | 0 | 0.002118061 | 0 | 0.000129509 | 0 | 0 | 0 | 0 | 19.19695 | 23.85154
13 | 70.20259 | 2018-10-15 09:42 | 10.13846 | 2 | 1 | 0.2500544 | 3.343357 | 0.0007041167 | 0 | 0.00235347 | 0 | 9.713173e-05 | 0 | 0 | 0 | 0 | 19.20888 | 23.85758
14 | 71.21659 | 2018-10-15 09:42 | 11.15245 | 2 | 1 | 0.2500544 | 3.343681 | 0.0007745468 | 0 | 0.002588956 | 0 | 0.0001619339 | 0 | 0 | 0 | 0 | 19.22081 | 23.85758
15 | 72.23073 | 2018-10-15 09:42 | 12.16659 | 2 | 1 | 0.2496945 | 3.343681 | 0.0008449814 | 0 | 0.002824465 | 0 | 0.0001295567 | 0 | 0 | 0 | 0 | 19.22081 | 23.85758
16 | 73.24453 | 2018-10-15 09:42 | 13.18039 | 2 | 1 | 0.2500544 | 3.343843 | 0.000915383 | 0 | 0.003059872 | 0 | 0.0001295567 | 0 | 0 | 0 | 0 | 19.23871 | 23.85758
17 | 74.25988 | 2018-10-15 09:42 | 14.19574 | 2 | 1 | 0.2500544 | 3.344005 | 0.0009859054 | 0 | 0.003295692 | 0 | 0.0001295567 | 0 | 0 | 0 | 0 | 19.25064 | 23.85758
18 | 75.2725 | 2018-10-15 09:42 | 15.20836 | 2 | 1 | 0.2500544 | 3.344167 | 0.001056235 | 0 | 0.00353088 | 0 | 0.000129509 | 0 | 0 | 0 | 0 | 19.26257 | 23.86362
19 | 76.28646 | 2018-10-15 09:42 | 16.22233 | 2 | 1 | 0.2496945 | 3.344329 | 0.00112665 | 0 | 0.003766363 | 0 | 0.000129509 | 0 | 0 | 0 | 0 | 19.26854 | 23.86362
20 | 77.30044 | 2018-10-15 09:42 | 17.23631 | 2 | 1 | 0.2500544 | 3.344329 | 0.001197066 | 0 | 0.004001859 | 0 | 9.713173e-05 | 0 | 0 | 0 | 0 | 19.28644 | 23.86966
21 | 78.31439 | 2018-10-15 09:42 | 18.25025 | 2 | 1 | 0.2500544 | 3.344491 | 0.001267483 | 0 | 0.004237365 | 0 | 9.713173e-05 | 0 | 0 | 0 | 0 | 19.2924 | 23.86966
22 | 79.32851 | 2018-10-15 09:42 | 19.26437 | 2 | 1 | 0.2496945 | 3.344491 | 0.001337912 | 0 | 0.00447292 | 0 | 6.475449e-05 | 0 | 0 | 0 | 0 | 19.29837 | 23.86966
23 | 80.34237 | 2018-10-15 09:42 | 20.27823 | 2 | 1 | 0.2500544 | 3.344815 | 0.001408327 | 0 | 0.004708439 | 0 | 9.713173e-05 | 0 | 0 | 0 | 0 | 19.3103 | 23.86966
24 | 81.3577 | 2018-10-15 09:42 | 21.29356 | 2 | 1 | 0.2500544 | 3.344815 | 0.001478843 | 0 | 0.004944302 | 0 | 9.713173e-05 | 0 | 0 | 0 | 0 | 19.31627 | 23.8757
25 | 82.37031 | 2018-10-15 09:42 | 22.30618 | 2 | 1 | 0.2500544 | 3.344976 | 0.001549164 | 0 | 0.005179519 | 0 | 9.713173e-05 | 0 | 0 | 0 | 0 | 19.33416 | 23.8757
26 | 83.38429 | 2018-10-15 09:42 | 23.32016 | 2 | 1 | 0.2496945 | 3.345138 | 0.001619577 | 0 | 0.005415055 | 0 | 9.713173e-05 | 0 | 0 | 0 | 0 | 19.34609 | 23.88174
27 | 84.39828 | 2018-10-15 09:42 | 24.33414 | 2 | 1 | 0.2500544 | 3.345138 | 0.001689993 | 0 | 0.005650603 | 0 | 6.475449e-05 | 0 | 0 | 0 | 0 | 19.35803 | 23.88174
28 | 85.41226 | 2018-10-15 09:42 | 25.34813 | 2 | 1 | 0.2504143 | 3.3453 | 0.00176041 | 0 | 0.005886167 | 0 | 9.713173e-05 | 0 | 0 | 0 | 0 | 19.36399 | 23.8757
29 | 86.42623 | 2018-10-15 09:42 | 26.3621 | 2 | 1 | 0.2496945 | 3.3453 | 0.00183083 | 0 | 0.006121744 | 0 | 6.475449e-05 | 0 | 0 | 0 | 0 | 19.37593 | 23.88174
30 | 87.4402 | 2018-10-15 09:42 | 27.37607 | 2 | 1 | 0.2500544 | 3.345462 | 0.001901254 | 0 | 0.006357345 | 0 | 6.475449e-05 | 0 | 0 | 0 | 0 | 19.38189 | 23.88174
31 | 88.4555 | 2018-10-15 09:42 | 28.39136 | 2 | 1 | 0.2500544 | 3.345624 | 0.001971769 | 0 | 0.006593256 | 0 | 9.713173e-05 | 0 | 0 | 0 | 0 | 19.39382 | 23.89987
32 | 89.46817 | 2018-10-15 09:42 | 29.40404 | 2 | 1 | 0.2496945 | 3.345624 | 0.002042091 | 0 | 0.006828527 | 0 | 6.475449e-05 | 0 | 0 | 0 | 0 | 19.40576 | 23.89987
33 | 90.48213 | 2018-10-15 09:42 | 30.418 | 2 | 1 | 0.2500544 | 3.345786 | 0.002112513 | 0 | 0.007064138 | 0 | 9.717941e-05 | 0 | 0 | 0 | 0 | 19.41769 | 23.89987
34 | 91.49611 | 2018-10-15 09:42 | 31.43197 | 2 | 1 | 0.2496945 | 3.345948 | 0.002182934 | 0 | 0.007299754 | 0 | 9.717941e-05 | 0 | 0 | 0 | 0 | 19.43559 | 23.90591
35 | 92.51009 | 2018-10-15 09:42 | 32.44596 | 2 | 1 | 0.2500544 | 3.34611 | 0.00225336 | 0 | 0.00753539 | 0 | 9.717941e-05 | 0 | 0 | 0 | 0 | 19.44156 | 23.90591
36 | 93.52406 | 2018-10-15 09:42 | 33.45993 | 2 | 1 | 0.2500544 | 3.345948 | 0.002323782 | 0 | 0.007771019 | 0 | 6.480217e-05 | 0 | 0 | 0 | 0 | 19.45945 | 23.91195
37 | 94.53805 | 2018-10-15 09:42 | 34.47391 | 2 | 1 | 0.2500544 | 3.34611 | 0.002394206 | 0 | 0.008006664 | 0 | 3.237724e-05 | 0 | 0 | 0 | 0 | 19.46542 | 23.91799
38 | 95.55326 | 2018-10-15 09:42 | 35.48912 | 2 | 1 | 0.2500544 | 3.346272 | 0.002464713 | 0 | 0.008242587 | 0 | 9.713173e-05 | 0 | 0 | 0 | 0 | 19.46542 | 23.91799
39 | 96.56599 | 2018-10-15 09:42 | 36.50185 | 2 | 1 | 0.2500544 | 3.34611 | 0.002535035 | 0 | 0.008477897 | 0 | 3.237724e-05 | 0 | 0 | 0 | 0 | 19.48332 | 23.92404
Note on A1: Data_Point
Note on B1: Test_Time(s)
Note on C1: Date_Time
Note on D1: Step_Time(s)
Note on E1: Step_Index
Note on F1: Cycle_Index
Note on G1: Current(A)
Note on H1: Voltage(V)
Note on I1: Charge_Capacity(Ah)
Note on J1: Discharge_Capacity(Ah)
Note on K1: Charge_Energy(Wh)
Note on L1: Discharge_Energy(Wh)
Note on M1: dV/dt(V/s)
Note on N1: Internal_Resistance(Ohm)
Note on O1: Is_FC_Data
Note on P1: AC_Impedance(Ohm)
Note on Q1: ACI_Phase_Angle(Deg)
Note on R1: Temperature
Note on S1: Temperature